## Sheet1
文物编号 | CLR_二氧化硅(SiO2) | CLR_氧化钠(Na2O) | CLR_氧化钾(K2O) | CLR_氧化钙(CaO) | CLR_氧化镁(MgO) | CLR_氧化铝(Al2O3) | CLR_氧化铁(Fe2O3) | CLR_氧化铜(CuO) | CLR_氧化铅(PbO) | CLR_氧化钡(BaO) | CLR_五氧化二磷(P2O5) | CLR_氧化锶(SrO) | CLR_氧化锡(SnO2) | CLR_二氧化硫(SO2)
A1 | 11.32386 | -13.76187 | -13.76187 | 8.766399 | 7.581971 | 8.939634 | 7.726863 | 7.708083 | -13.76187 | -13.76187 | 7.019664 | 3.454837 | -13.76187 | 6.28805
A2 | 16.04578 | -8.30847 | -8.30847 | 14.44688 | -8.30847 | 13.26066 | -8.30847 | -8.30847 | 15.94994 | -8.30847 | 15.07296 | -8.30847 | -8.30847 | -8.30847
A3 | 7.007867 | -17.17957 | 3.851179 | 5.516386 | 3.332974 | 4.618697 | 5.49814 | 1.983047 | 7.222019 | 5.089127 | 4.529511 | 2.889768 | -17.17957 | -17.17957
A4 | 6.981498 | -17.31045 | 3.177089 | 4.474067 | 3.461601 | 5.368671 | 5.276891 | 3.371989 | 6.602464 | 5.530271 | 5.546977 | 2.139845 | -17.31045 | -17.31045
A5 | 5.193028 | 1.211946 | 0.03537195 | 1.52432 | 1.879775 | 3.575155 | 0.8189032 | 0.9677488 | 3.533516 | 1.799732 | -0.631107 | -0.5310235 | 0.3162743 | -19.69364
A6 | 13.34979 | -11.9079 | 9.115472 | 8.369081 | 7.25472 | 9.234078 | 7.506034 | 9.363489 | -11.9079 | -11.9079 | 7.25472 | -11.9079 | -11.9079 | -11.9079
A7 | 13.33997 | -11.89229 | 8.810777 | 8.944309 | -11.89229 | 10.45235 | 7.403864 | 8.987984 | -11.89229 | -11.89229 | 6.790759 | -11.89229 | -11.89229 | 6.623705
A8 | 9.083355 | -15.57409 | 3.679503 | 5.032645 | -15.57409 | 5.900595 | -15.57409 | 7.347514 | 8.205065 | 7.577515 | 5.527615 | 3.977996 | -15.57409 | 5.964544