## Averaged_CLR_Data
文物编号 | CLR_二氧化硅(SiO2) | CLR_氧化钠(Na2O) | CLR_氧化钾(K2O) | CLR_氧化钙(CaO) | CLR_氧化镁(MgO) | CLR_氧化铝(Al2O3) | CLR_氧化铁(Fe2O3) | CLR_氧化铜(CuO) | CLR_氧化铅(PbO) | CLR_氧化钡(BaO) | CLR_五氧化二磷(P2O5) | CLR_氧化锶(SrO) | CLR_氧化锡(SnO2) | CLR_二氧化硫(SO2)
1 | 10.87318 | -14.08896 | 8.935887 | 8.478022 | 6.49504 | 8.002942 | 7.188188 | 7.987557 | -14.08896 | -14.08896 | 6.791306 | -14.08896 | -14.08896 | 5.692694
2 | 8.858912 | -15.45562 | 5.316435 | 6.117796 | 5.43316 | 7.013361 | 5.888222 | 3.920572 | 9.1269 | -15.45562 | 6.540211 | 3.606914 | -15.45562 | -15.45562
4 | 10.80531 | -14.10579 | 8.886506 | 8.580385 | 7.062163 | 8.480006 | 7.340184 | 7.396802 | -14.10579 | -14.10579 | 6.381755 | -14.10579 | -14.10579 | 5.595826
5 | 9.354705 | -15.4889 | 7.627707 | 7.229068 | 5.805347 | 7.249271 | 6.197542 | 6.419158 | -15.4889 | -15.4889 | 5.172492 | 2.420957 | -15.4889 | 4.479345
7 | 16.07129 | -9.180592 | -9.180592 | 11.61033 | -9.180592 | 12.22577 | 9.770717 | 12.71825 | -9.180592 | -9.180592 | 11.04838 | -9.180592 | -9.180592 | -9.180592
8 | 8.631074 | -14.35766 | -14.35766 | 7.141638 | -14.35766 | 6.564121 | -14.35766 | 8.109101 | 9.783557 | 9.797123 | 8.016118 | 5.551041 | -14.35766 | 8.194525
9 | 14.7675 | -10.50985 | 9.685782 | 9.735379 | -10.50985 | 10.49105 | 9.073981 | 10.65167 | -10.50985 | -10.50985 | 9.163593 | -10.50985 | -10.50985 | -10.50985
10 | 16.32876 | -8.96684 | 11.67304 | 10.19578 | -8.96684 | 11.54571 | 10.40935 | 11.58207 | -8.96684 | -8.96684 | -8.96684 | -8.96684 | -8.96684 | -8.96684
11 | 8.534306 | -15.70319 | 3.45943 | 6.275694 | 4.677587 | 6.009619 | -15.70319 | 6.615417 | 8.254433 | 7.701784 | 7.258657 | 4.025825 | -15.70319 | -15.70319
12 | 14.76715 | -10.50249 | 10.23072 | 9.892269 | -10.50249 | 10.59921 | 8.982899 | 10.72155 | -10.50249 | -10.50249 | 8.323653 | -10.50249 | -10.50249 | -10.50249
13 | 11.92419 | 8.897308 | 10.37461 | 10.00981 | -12.87678 | 9.664563 | 8.904277 | 9.400412 | -12.87678 | -12.87678 | 8.085503 | -12.87678 | -12.87678 | -12.87678
14 | 9.41441 | 6.497599 | 7.787695 | 7.387509 | 4.864208 | 7.502182 | 4.586576 | 4.524701 | 5.762149 | -15.44354 | 3.447142 | -15.44354 | -15.44354 | -15.44354
16 | 9.766039 | 6.330824 | 8.264414 | 7.701521 | 4.93496 | 7.410205 | 4.721386 | 5.656545 | 3.381612 | -15.13438 | -15.13438 | 2.370011 | -15.13438 | -15.13438
18 | 14.26079 | -10.83773 | 12.12837 | -10.83773 | 10.3108 | 11.00068 | -10.83773 | -10.83773 | -10.83773 | -10.83773 | 10.19302 | 7.226274 | 10.7442 | -10.83773
19 | 8.402816 | -15.70957 | -15.70957 | 6.088694 | 4.486059 | 6.286257 | 5.298871 | 6.269308 | 8.770697 | 6.690788 | 7.191847 | 3.35296 | -15.70957 | -15.70957
20 | 11.49567 | -12.8482 | 7.53258 | -12.8482 | -12.8482 | 9.570686 | 8.28718 | 9.43951 | 10.10508 | 11.0342 | 9.62427 | -12.8482 | -12.8482 | -12.8482
21 | 10.97401 | -14.0889 | -14.0889 | 8.184055 | 6.833218 | 8.457302 | 7.497257 | 7.82221 | 6.634367 | 7.3124 | 6.729677 | -14.0889 | -14.0889 | -14.0889
22 | 13.24059 | -12.00826 | 8.413904 | 9.221827 | 8.268722 | 9.967772 | 7.665187 | 8.117172 | -12.00826 | -12.00826 | 7.154361 | -12.00826 | -12.00826 | -12.00826
23 | 10.62473 | 8.709035 | -14.08362 | 5.946497 | 6.297153 | 6.990301 | -14.08362 | 7.734917 | 9.47168 | 9.112815 | -14.08362 | 5.530981 | -14.08362 | -14.08362
24 | 11.63908 | -12.54805 | -12.54805 | 7.420198 | -12.54805 | 8.638954 | -12.54805 | 10.31057 | 11.54733 | 11.44212 | 6.209107 | 8.08091 | -12.54805 | -12.54805
25 | 9.303664 | 6.216763 | -15.34375 | 4.91748 | -15.34375 | 6.021369 | 5.81777 | 5.492844 | 8.842121 | 7.274132 | 3.718784 | 3.770077 | -15.34375 | -15.34375
26 | 7.838076 | -15.03464 | -5.131152 | 6.421918 | -15.03464 | 5.593046 | -15.03464 | 7.508103 | 9.080593 | 9.209447 | 7.158345 | 5.050354 | -15.03464 | 7.409828
27 | 14.70747 | -10.54538 | -10.54538 | 10.11601 | 9.561697 | 11.09817 | 8.568445 | 10.60967 | -10.54538 | -10.54538 | 9.156232 | -10.54538 | -10.54538 | -10.54538
28 | 6.938256 | -18.00569 | 1.370498 | 3.010242 | 2.717572 | 4.265135 | 1.825974 | 1.608909 | 5.558987 | 4.113817 | 2.756793 | 0.5973086 | 1.247896 | -18.00569
29 | 6.576708 | 2.345441 | 1.22485 | 3.520746 | 2.827599 | 5.091876 | 2.218102 | 2.127718 | 4.939235 | 3.136859 | 1.537225 | 1.042528 | -18.29444 | -18.29444
31 | 11.90238 | -13.14827 | -1.96327 | 8.159066 | -2.844903 | 8.842899 | -2.024697 | 7.040275 | 8.285042 | -2.171816 | 7.608452 | -3.388623 | -13.14827 | -13.14827
32 | 9.579163 | -15.3275 | 5.873081 | 5.892431 | -4.913685 | 6.677473 | 5.780822 | 5.105769 | 7.059393 | 6.713751 | 4.331452 | -6.117157 | -15.3275 | -15.3275
33 | 11.43332 | -13.61421 | 5.211938 | 6.662771 | 7.109058 | 7.963473 | -13.61421 | 6.354035 | 9.891597 | 8.376006 | 5.068837 | -13.61421 | -13.61421 | -13.61421
34 | 9.096014 | -15.20464 | 4.13233 | 5.270163 | -15.20464 | 6.001051 | 4.763602 | 5.930734 | 9.359151 | 7.82121 | 4.439815 | 4.004497 | -15.20464 | -15.20464
35 | 12.78801 | -12.12355 | -12.12355 | 7.632132 | -12.12355 | 8.964359 | 6.827759 | 6.767134 | 11.69303 | 10.33667 | 7.732215 | -12.12355 | -12.12355 | -12.12355
36 | 7.947529 | 5.066965 | 2.303345 | 3.275205 | -16.45381 | 4.739461 | 3.130023 | 3.883795 | 7.997798 | 6.651778 | 1.610197 | 2.75533 | -16.45381 | -16.45381
37 | 9.281513 | -15.5381 | 3.715495 | 5.068637 | -15.5381 | 6.185803 | -15.5381 | 6.287111 | 8.032403 | 7.521191 | 5.563607 | 4.013988 | -15.5381 | 6.482634
38 | 8.888457 | 5.716156 | -15.32919 | 5.00841 | -15.32919 | 6.337978 | 4.156198 | 5.079362 | 9.292199 | 7.675434 | 4.660103 | 4.502474 | -15.32919 | -15.32919
39 | 11.55668 | -12.43425 | -12.43425 | 8.393375 | -12.43425 | 7.595867 | -12.43425 | 8.161181 | 12.40038 | 10.26587 | 8.437435 | 7.794718 | -12.43425 | -12.43425
40 | 11.17454 | -12.36473 | -12.36473 | 8.984472 | -12.36473 | 7.560026 | 6.697802 | -12.36473 | 12.61002 | 10.25915 | 8.929513 | 7.972871 | -12.36473 | -12.36473
41 | 6.48884 | -17.15003 | 2.752253 | 5.174639 | 4.577535 | 4.776206 | 4.155449 | 1.912502 | 7.360147 | 5.851526 | 5.582789 | 2.818211 | -17.15003 | -17.15003
44 | 9.4041 | 6.415913 | 3.68806 | 6.058304 | -15.42577 | 7.838312 | 5.036133 | 4.453528 | 7.908303 | 6.949995 | -15.42577 | 3.950424 | -15.42577 | -15.42577
45 | 9.530519 | 6.393392 | 3.207791 | 5.240712 | 5.11396 | 7.024503 | -15.3082 | 4.780187 | 8.187029 | 7.809318 | -15.3082 | 3.94539 | -15.3082 | -15.3082
46 | 10.87468 | -13.85973 | 5.477242 | -13.85973 | 7.37636 | 8.430066 | -13.85973 | 6.602171 | 10.09236 | 9.172103 | 5.254098 | 6.019566 | -13.85973 | -13.85973
47 | 7.862367 | 5.459024 | 2.682134 | 3.780747 | 3.425712 | 5.038424 | -16.80326 | 3.489226 | 7.154758 | 6.142468 | 1.617424 | 3.75749 | -16.80326 | -16.80326
48 | 6.190657 | 1.991014 | 1.074724 | 3.250895 | 2.64594 | 4.827897 | 2.243717 | -18.50911 | 4.968455 | 4.203401 | 2.309468 | 0.8278634 | 2.484185 | -18.50911
49 | 7.988693 | -16.4147 | -6.655049 | 5.435604 | 4.592362 | 6.085815 | 4.932057 | 3.730979 | 7.642572 | 5.929065 | 6.24367 | 3.318319 | -16.4147 | -16.4147
50 | 9.229717 | -14.84173 | -14.84173 | 7.030461 | 5.19593 | 6.907261 | -5.03443 | 5.764305 | 9.484292 | 8.12204 | 7.728413 | 4.938938 | -14.84173 | -14.84173
52 | 7.051061 | 4.001865 | -16.92025 | 4.622794 | 3.205178 | 3.951435 | 2.333339 | 3.44634 | 7.662059 | 5.959417 | 5.545234 | 2.982034 | -16.92025 | -16.92025
53 | 9.529669 | 6.487971 | 3.168838 | 5.127652 | 5.507141 | 7.177823 | -15.34715 | 4.759927 | 7.990585 | 7.572226 | -15.34715 | 4.06678 | -15.34715 | -15.34715
54 | 10.28248 | -13.41246 | -3.620542 | -2.470815 | 7.486418 | 8.669726 | -13.41246 | 7.363978 | 11.35281 | -2.075021 | 9.35724 | 7.303555 | -13.41246 | -13.41246
55 | 12.07704 | 9.181965 | -12.53825 | 8.307234 | -12.53825 | 8.55658 | -12.53825 | 8.034194 | 11.6791 | 10.25819 | 7.135195 | -12.53825 | -12.53825 | -12.53825
56 | 12.92466 | -11.17106 | -11.17106 | 9.742827 | -11.17106 | 10.16739 | -11.17106 | 9.316485 | 13.27186 | 12.28982 | 10.48437 | -11.17106 | -11.17106 | -11.17106
57 | 14.28505 | -9.673749 | -9.673749 | 11.31954 | -9.673749 | 11.82884 | -9.673749 | 11.19794 | 14.8584 | 13.90022 | -9.673749 | -9.673749 | -9.673749 | -9.673749
58 | 6.992266 | -17.14511 | 2.499343 | 4.828054 | 3.34243 | 4.836614 | 3.42733 | 4.719186 | 7.250649 | 5.614165 | 5.774266 | 2.151036 | -17.14511 | -17.14511
61 | 9.490026 | -15.44759 | 7.273097 | -15.44759 | 5.958776 | 7.687118 | 6.146972 | 6.195962 | 3.666241 | 5.597762 | 6.70599 | 3.068404 | -15.44759 | -15.44759
62 | 7.706516 | -17.10792 | 5.653962 | 5.303592 | 4.163464 | 5.922916 | 5.413747 | 4.394668 | 2.565521 | 3.584884 | 5.11942 | 1.495079 | -17.10792 | -17.10792
301 | 8.62743 | -15.63215 | 5.434709 | 6.592972 | 5.070917 | 6.561295 | 5.842536 | -15.63215 | 8.760306 | 7.422292 | -15.63215 | 4.041297 | 4.174829 | -15.63215
302 | 8.708871 | -15.62342 | -15.62342 | 6.54441 | 4.426502 | 6.450513 | 6.107804 | -15.62342 | 8.730567 | 7.436833 | 5.443436 | 4.365877 | 4.278866 | -15.62342
421 | 7.824781 | 5.635329 | 1.99075 | 3.652148 | 3.974048 | 5.149168 | -16.8354 | 4.869948 | 6.973443 | 6.236384 | 1.362141 | 2.838048 | -16.8354 | -16.8354
422 | 11.89849 | 9.697171 | 6.910397 | -12.76305 | 8.10864 | 9.693643 | -12.76305 | 8.960851 | 10.96193 | 10.34715 | -12.76305 | -12.76305 | -12.76305 | -12.76305
431 | 9.069388 | -14.17238 | -14.17238 | 8.207207 | 6.434351 | 7.361815 | 6.276448 | 8.227982 | 10.64273 | 8.537389 | -14.17238 | 6.104598 | -14.17238 | -14.17238
432 | 8.024672 | -15.77591 | -15.77591 | 6.803658 | 4.896067 | 6.174072 | 5.276664 | 5.35947 | 8.748451 | 6.129087 | 7.499146 | 4.192337 | -15.77591 | -15.77591
511 | 6.70956 | -17.21686 | -17.21686 | 4.78177 | 3.680361 | 5.164636 | 3.680361 | 3.821218 | 7.201269 | 5.696943 | 5.598272 | 2.564799 | 2.751385 | -17.21686
512 | 11.161 | -12.62332 | -12.62332 | 9.735052 | 8.47151 | 9.020229 | 7.232446 | 7.812264 | 12.03842 | -12.62332 | 10.269 | -12.62332 | -12.62332 | -12.62332